## GaP thickness series
sample number | approx thickness | other notes | xrf map? | xrr? | ellipsometry?
2802 | 50 |  | y | y | y
2808 | 60 |  | y | y | y
2938 | 100
2964 | 100
3076 | 400 | zinc dope | y | n/a | y
3094 | 500 | 1x sls
3158 | 40 |  | y | y | y
2349 | 250 | on 4deg p-si
2554 | 100 | says "2538 regrow"
2546 | 250 |  | y | y | y
2566 | 250 |  | y |  | y
2351 | 250
3496 | 450 | very inhomogenous | y
3445 | 50
2555 | 100 |  | y | y | y

## PyMca
sample # | XRR thickness, nm | xrr roughness, nm | ellipsometry thickness, nm | ellipsometry oxide thickness | Ga Kα intensity | Ga Kβ intensity | Ga L intensity | Si Kα intensity | P Kα intensity | Ga Kα stdev | Ga Kβ stdev | Ga L stdev | Si Kα stdev | P Kα stdev
3158 | 40.5 |  | 41.75 | 2.65 | 14286 | 2001 | 659 | 361840 | 4734 | 155 | 110 | 48 | 1274 | 91
2802 | 51.5 |  | 51.59 | 3.08 | 17999 | 2467 | 807 | 345974 | 6028 | 233 | 123 | 48 | 2801 | 86
2808 | 62.5 |  | 62.31 | 3.41 | 21617 | 2961 | 933 | 337782 | 7195 | 176 | 123 | 50 | 1358 | 92
2555 | 107.5 |  | 106.59 | 2.96 | 36071 | 4951 | 1419 | 308769 | 11625 | 353 | 117 | 64 | 2221 | 150
2566 |  |  | 240.54 | 2.82 | 81681 | 11049 | 2936 | 245134 | 24373 | 372 | 196 | 63 | 874 | 170
2546 | 290.7 |  | 285.37 | 2.99 | 96378 | 12995 | 3287 | 221081 | 27331 | 654 | 170 | 66 | 1309 | 219
3076 |  |  | 547.4 | 2.73 | 185724 | 185724 | 5325 | 138434 | 44731 | 759 | 207 | 88 | 551 | 301