## GaP thickness series
sample number | approx thickness | other notes | xrf map? | xrr? | ellipsometry?
2802 | 50 |  | y | y
2808 | 60 |  | y
2938 | 100
2964 | 100
3076 | 400 | zinc dope | y
3094 | 500 | 1x sls
3158 | 40 |  | y | y | y
2349 | 250 | on 4deg p-si
2554 | 100 | says "2538 regrow"
2546 | 250 |  | y | y | y
2566 | 250
2351 | 250
3496 | 450 |  | y |  | y
3445 | 50
2555 | 100 |  | y | y | y

## data
|  |  | no BG, d1 |  | BG included, d1
sample # | XRR thickness, nm | ellipsometry thickness, nm | Ga Kα intensity | Si Kα intensity | Ga Kα intensity | Si Kα intensity
3158 | 40.5 | 41.75 | 13131 | 340076 | 15115 | 340359
2802 | 51.5 |  | 16549 | 325113 | 18495 | 325371
2808 | 62.5 |  | 19931 | 317502 | 21941 | 317822
2555 | 107.5 | 106.59 | 33474 | 290865 | 35605 | 291108
2546 | 290.7 | 285.86 | 89404 | 208416 | 91449 | 208659